## Sheet1
alloy | Fe | Ni | Co | Cr | V | Cu | TEC
Fe-Ni | 1 | 0 | 0 | 0 | 0 | 0 | 11.92
| 0.95 | 0.05 | 0 | 0 | 0 | 0 | 11.17
| 0.9 | 0.1 | 0 | 0 | 0 | 0 | 10.82
| 0.85 | 0.15 | 0 | 0 | 0 | 0 | 9.91
| 0.8 | 0.2 | 0 | 0 | 0 | 0 | 11.09
| 0.75 | 0.25 | 0 | 0 | 0 | 0 | 13.6
| 0.7 | 0.3 | 0 | 0 | 0 | 0 | 12.1
| 0.67 | 0.33 | 0 | 0 | 0 | 0 | 3.5
| 0.64 | 0.36 | 0 | 0 | 0 | 0 | 1.34
| 0.635 | 0.365 | 0 | 0 | 0 | 0 | 1.3
| 0.63 | 0.37 | 0 | 0 | 0 | 0 | 1.5
| 0.6 | 0.4 | 0 | 0 | 0 | 0 | 4.07
| 0.55 | 0.45 | 0 | 0 | 0 | 0 | 7.11
| 0.5 | 0.5 | 0 | 0 | 0 | 0 | 9.68
| 0.4 | 0.6 | 0 | 0 | 0 | 0 | 11.28
| 0.3 | 0.7 | 0 | 0 | 0 | 0 | 12.24
| 0.2 | 0.8 | 0 | 0 | 0 | 0 | 12.27
| 0.1 | 0.9 | 0 | 0 | 0 | 0 | 12.89
| 0 | 1 | 0 | 0 | 0 | 0 | 12.76
Fe-Co | 0.91 | 0 | 0.09 | 0 | 0 | 0 | 11.16
| 0.802 | 0 | 0.198 | 0 | 0 | 0 | 10.09
| 0.703 | 0 | 0.297 | 0 | 0 | 0 | 9.71
| 0.654 | 0 | 0.346 | 0 | 0 | 0 | 9.75
| 0.604 | 0 | 0.396 | 0 | 0 | 0 | 9.58
| 0.506 | 0 | 0.494 | 0 | 0 | 0 | 9.33
| 0.407 | 0 | 0.593 | 0 | 0 | 0 | 9.55
| 0.308 | 0 | 0.692 | 0 | 0 | 0 | 9.98
| 0.258 | 0 | 0.742 | 0 | 0 | 0 | 10.53
| 0.219 | 0 | 0.781 | 0 | 0 | 0 | 11.45
| 0.209 | 0 | 0.791 | 0 | 0 | 0 | 11.67
| 0.189 | 0 | 0.811 | 0 | 0 | 0 | 11.8
| 0.159 | 0 | 0.841 | 0 | 0 | 0 | 11.73
| 0.1 | 0 | 0.9 | 0 | 0 | 0 | 11.67
| 0.061 | 0 | 0.939 | 0 | 0 | 0 | 11.8
| 0.041 | 0 | 0.959 | 0 | 0 | 0 | 12.52
| 0 | 0 | 1 | 0 | 0 | 0 | 12.13
Ni-Co | 0 | 0.9 | 0.1 | 0 | 0 | 0 | 13.06
| 0 | 0.8 | 0.2 | 0 | 0 | 0 | 12.81
| 0 | 0.7 | 0.3 | 0 | 0 | 0 | 12.75
| 0 | 0.6 | 0.4 | 0 | 0 | 0 | 12.56
| 0 | 0.5 | 0.5 | 0 | 0 | 0 | 12.65
| 0 | 0.4 | 0.6 | 0 | 0 | 0 | 12.39
| 0 | 0.35 | 0.65 | 0 | 0 | 0 | 12.41
| 0 | 0.3 | 0.7 | 0 | 0 | 0 | 12.08
| 0 | 0.25 | 0.75 | 0 | 0 | 0 | 12.59
| 0 | 0.2 | 0.8 | 0 | 0 | 0 | 12.77
| 0 | 0.15 | 0.85 | 0 | 0 | 0 | 12.48
| 0 | 0.1 | 0.9 | 0 | 0 | 0 | 12.61
| 0 | 0.05 | 0.95 | 0 | 0 | 0 | 12.32
FeNiCo | 0.801 | 0.1 | 0.099 | 0 | 0 | 0 | 9.53
| 0.701 | 0.2 | 0.099 | 0 | 0 | 0 | 10.41
| 0.65 | 0.25 | 0.1 | 0 | 0 | 0 | 9.58
| 0.62 | 0.28 | 0.1 | 0 | 0 | 0 | 8.06
| 0.601 | 0.3 | 0.099 | 0 | 0 | 0 | 1.21
| 0.58 | 0.32 | 0.1 | 0 | 0 | 0 | 3.24
| 0.55 | 0.35 | 0.1 | 0 | 0 | 0 | 6.03
| 0.501 | 0.4 | 0.099 | 0 | 0 | 0 | 8.72
| 0.4 | 0.5 | 0.1 | 0 | 0 | 0 | 11.09
| 0.3 | 0.6 | 0.1 | 0 | 0 | 0 | 12.1
| 0.2 | 0.7 | 0.1 | 0 | 0 | 0 | 12.76
| 0.1 | 0.8 | 0.1 | 0 | 0 | 0 | 12.79
| 0.701 | 0.1 | 0.199 | 0 | 0 | 0 | 9.85
| 0.602 | 0.2 | 0.198 | 0 | 0 | 0 | 10.36
| 0.551 | 0.25 | 0.199 | 0 | 0 | 0 | 9.81
| 0.522 | 0.28 | 0.198 | 0 | 0 | 0 | 7.04
| 0.501 | 0.3 | 0.199 | 0 | 0 | 0 | 8.023
| 0.451 | 0.35 | 0.199 | 0 | 0 | 0 | 9.94
| 0.401 | 0.4 | 0.199 | 0 | 0 | 0 | 11.39
| 0.301 | 0.5 | 0.199 | 0 | 0 | 0 | 12.16
| 0.201 | 0.6 | 0.199 | 0 | 0 | 0 | 12.55
| 0.101 | 0.7 | 0.199 | 0 | 0 | 0 | 12.57
| 0.601 | 0.1 | 0.299 | 0 | 0 | 0 | 9.91
| 0.551 | 0.15 | 0.299 | 0 | 0 | 0 | 10.44
| 0.501 | 0.2 | 0.299 | 0 | 0 | 0 | 10.26
| 0.473 | 0.23 | 0.297 | 0 | 0 | 0 | 9.91
| 0.451 | 0.25 | 0.299 | 0 | 0 | 0 | 9.42
| 0.401 | 0.3 | 0.299 | 0 | 0 | 0 | 11.04
| 0.301 | 0.4 | 0.299 | 0 | 0 | 0 | 11.86
| 0.201 | 0.5 | 0.299 | 0 | 0 | 0 | 12.22
| 0.101 | 0.6 | 0.299 | 0 | 0 | 0 | 12.39
| 0.501 | 0.1 | 0.399 | 0 | 0 | 0 | 9.89
| 0.454 | 0.15 | 0.396 | 0 | 0 | 0 | 9.93
| 0.424 | 0.18 | 0.396 | 0 | 0 | 0 | 9.94
| 0.401 | 0.2 | 0.399 | 0 | 0 | 0 | 10.17
| 0.354 | 0.25 | 0.396 | 0 | 0 | 0 | 11.49
| 0.301 | 0.3 | 0.399 | 0 | 0 | 0 | 11.84
| 0.201 | 0.4 | 0.399 | 0 | 0 | 0 | 12.2
| 0.101 | 0.5 | 0.399 | 0 | 0 | 0 | 12.15
| 0.402 | 0.1 | 0.498 | 0 | 0 | 0 | 9.6
| 0.355 | 0.15 | 0.495 | 0 | 0 | 0 | 11.1
| 0.302 | 0.2 | 0.498 | 0 | 0 | 0 | 11.73
| 0.202 | 0.3 | 0.498 | 0 | 0 | 0 | 12.19
| 0.102 | 0.4 | 0.498 | 0 | 0 | 0 | 12.51
| 0.302 | 0.1 | 0.598 | 0 | 0 | 0 | 11.42
| 0.256 | 0.15 | 0.594 | 0 | 0 | 0 | 11.72
| 0.202 | 0.2 | 0.598 | 0 | 0 | 0 | 11.96
| 0.102 | 0.3 | 0.598 | 0 | 0 | 0 | 12.47
| 0.253 | 0.05 | 0.697 | 0 | 0 | 0 | 11.42
| 0.203 | 0.1 | 0.697 | 0 | 0 | 0 | 11.91
| 0.103 | 0.2 | 0.697 | 0 | 0 | 0 | 12.47
| 0.031 | 0.22 | 0.749 | 0 | 0 | 0 | 12.06
| 0.011 | 0.24 | 0.749 | 0 | 0 | 0 | 12.44
| 0.103 | 0.1 | 0.797 | 0 | 0 | 0 | 11.85
| 0.041 | 0.16 | 0.799 | 0 | 0 | 0 | 12.26
| 0.021 | 0.18 | 0.799 | 0 | 0 | 0 | 12.81
| 0.051 | 0.1 | 0.849 | 0 | 0 | 0 | 12.07
| 0.021 | 0.13 | 0.849 | 0 | 0 | 0 | 12.72
| 0.051 | 0.05 | 0.899 | 0 | 0 | 0 | 11.98
| 0.031 | 0.07 | 0.899 | 0 | 0 | 0 | 12.55
| 0.031 | 0.02 | 0.949 | 0 | 0 | 0 | 12.22
Fe-Co-Cr | 0.2 | 0 | 0.75 | 0.05 | 0 | 0 | 10.65
| 0.25 | 0 | 0.7 | 0.05 | 0 | 0 | 9.72
| 0.3 | 0 | 0.65 | 0.05 | 0 | 0 | 9.61
| 0.35 | 0 | 0.6 | 0.05 | 0 | 0 | 9.56
| 0.4 | 0 | 0.55 | 0.05 | 0 | 0 | 9.54
| 0.28 | 0 | 0.645 | 0.075 | 0 | 0 | 8.19
| 0.3 | 0 | 0.625 | 0.075 | 0 | 0 | 7.39
| 0.32 | 0 | 0.605 | 0.075 | 0 | 0 | 7.34
| 0.34 | 0 | 0.585 | 0.075 | 0 | 0 | 7.5
| 0.36 | 0 | 0.565 | 0.075 | 0 | 0 | 8.8
| 0.38 | 0 | 0.545 | 0.075 | 0 | 0 | 9.23
| 0.405 | 0 | 0.52 | 0.075 | 0 | 0 | 9.05
| 0.43 | 0 | 0.495 | 0.075 | 0 | 0 | 9.4
| 0.345 | 0 | 0.575 | 0.08 | 0 | 0 | 3.79
| 0.35 | 0 | 0.57 | 0.08 | 0 | 0 | 3.1
| 0.355 | 0 | 0.565 | 0.08 | 0 | 0 | 3.38
| 0.315 | 0 | 0.6 | 0.085 | 0 | 0 | 6.47
| 0.325 | 0 | 0.59 | 0.085 | 0 | 0 | 6.08
| 0.335 | 0 | 0.58 | 0.085 | 0 | 0 | 4.05
| 0.345 | 0 | 0.57 | 0.085 | 0 | 0 | 3.35
| 0.35 | 0 | 0.565 | 0.085 | 0 | 0 | 3.07
| 0.355 | 0 | 0.56 | 0.085 | 0 | 0 | 3.3
| 0.365 | 0 | 0.55 | 0.085 | 0 | 0 | 4.3
| 0.37 | 0 | 0.545 | 0.085 | 0 | 0 | 4.68
| 0.375 | 0 | 0.54 | 0.085 | 0 | 0 | 6.88
| 0 | 0 | 0.91 | 0.09 | 0 | 0 | 10.49
| 0.11 | 0 | 0.8 | 0.09 | 0 | 0 | 10.06
| 0.21 | 0 | 0.7 | 0.09 | 0 | 0 | 8.75
| 0.26 | 0 | 0.65 | 0.09 | 0 | 0 | 7.14
| 0.3 | 0 | 0.61 | 0.09 | 0 | 0 | 5.76
| 0.31 | 0 | 0.6 | 0.09 | 0 | 0 | 5.36
| 0.32 | 0 | 0.59 | 0.09 | 0 | 0 | 4.92
| 0.33 | 0 | 0.58 | 0.09 | 0 | 0 | 3.83
| 0.34 | 0 | 0.57 | 0.09 | 0 | 0 | 3.16
| 0.35 | 0 | 0.56 | 0.09 | 0 | 0 | 2.69
| 0.355 | 0 | 0.555 | 0.09 | 0 | 0 | 1.52
| 0.36 | 0 | 0.55 | 0.09 | 0 | 0 | 0.91
| 0.365 | 0 | 0.545 | 0.09 | 0 | 0 | 0.22
| 0.37 | 0 | 0.54 | 0.09 | 0 | 0 | -1.07
| 0.38 | 0 | 0.53 | 0.09 | 0 | 0 | 4.05
| 0.415 | 0 | 0.495 | 0.09 | 0 | 0 | 8.29
| 0.16 | 0 | 0.745 | 0.095 | 0 | 0 | 9.8
| 0.21 | 0 | 0.695 | 0.095 | 0 | 0 | 8.28
| 0.26 | 0 | 0.645 | 0.095 | 0 | 0 | 7.02
| 0.29 | 0 | 0.615 | 0.095 | 0 | 0 | 5.92
| 0.31 | 0 | 0.595 | 0.095 | 0 | 0 | 5.03
| 0.33 | 0 | 0.575 | 0.095 | 0 | 0 | 3.98
| 0.34 | 0 | 0.565 | 0.095 | 0 | 0 | 3.22
| 0.345 | 0 | 0.56 | 0.095 | 0 | 0 | 2.3
| 0.355 | 0 | 0.55 | 0.095 | 0 | 0 | 0.78
| 0.36 | 0 | 0.545 | 0.095 | 0 | 0 | 0.55
| 0.365 | 0 | 0.54 | 0.095 | 0 | 0 | 0.12
| 0.37 | 0 | 0.535 | 0.095 | 0 | 0 | -0.6
| 0.375 | 0 | 0.53 | 0.095 | 0 | 0 | -0.06
| 0.38 | 0 | 0.525 | 0.095 | 0 | 0 | 7.31
| 0.3 | 0 | 0.6 | 0.1 | 0 | 0 | 5.14
| 0.31 | 0 | 0.59 | 0.1 | 0 | 0 | 4.52
| 0.33 | 0 | 0.57 | 0.1 | 0 | 0 | 3.76
| 0.35 | 0 | 0.55 | 0.1 | 0 | 0 | 1.4
| 0.355 | 0 | 0.545 | 0.1 | 0 | 0 | 0.74
| 0.36 | 0 | 0.54 | 0.1 | 0 | 0 | 0.2
| 0.365 | 0 | 0.535 | 0.1 | 0 | 0 | -0.14
| 0.37 | 0 | 0.53 | 0.1 | 0 | 0 | 0.18
| 0.375 | 0 | 0.525 | 0.1 | 0 | 0 | 2.87
| 0.3 | 0 | 0.595 | 0.105 | 0 | 0 | 5.8
| 0.31 | 0 | 0.585 | 0.105 | 0 | 0 | 5.33
| 0.32 | 0 | 0.575 | 0.105 | 0 | 0 | 4.53
| 0.345 | 0 | 0.55 | 0.105 | 0 | 0 | 2.06
| 0.35 | 0 | 0.545 | 0.105 | 0 | 0 | 1.66
| 0.37 | 0 | 0.525 | 0.105 | 0 | 0 | 8.73
| 0.38 | 0 | 0.515 | 0.105 | 0 | 0 | 10.73
| 0.355 | 0 | 0.535 | 0.11 | 0 | 0 | 11.97
| 0.375 | 0 | 0.515 | 0.11 | 0 | 0 | 11.04
| 0.21 | 0 | 0.675 | 0.115 | 0 | 0 | 8.65
| 0.26 | 0 | 0.625 | 0.115 | 0 | 0 | 7.23
| 0.3 | 0 | 0.585 | 0.115 | 0 | 0 | 6.04
| 0.32 | 0 | 0.565 | 0.115 | 0 | 0 | 10.24
| 0.34 | 0 | 0.545 | 0.115 | 0 | 0 | 12.21
| 0.39 | 0 | 0.495 | 0.115 | 0 | 0 | 13.39
| 0.36 | 0 | 0.52 | 0.12 | 0 | 0 | 13.09
| 0.1 | 0 | 0.75 | 0.15 | 0 | 0 | 10.25
| 0.15 | 0 | 0.7 | 0.15 | 0 | 0 | 10.23
| 0.2 | 0 | 0.65 | 0.15 | 0 | 0 | 9.51
| 0.225 | 0 | 0.625 | 0.15 | 0 | 0 | 12.28
| 0.25 | 0 | 0.6 | 0.15 | 0 | 0 | 13.97
| 0.3 | 0 | 0.55 | 0.15 | 0 | 0 | 15.38
| 0.35 | 0 | 0.5 | 0.15 | 0 | 0 | 15.98
| 0 | 0 | 0.8 | 0.2 | 0 | 0 | 10.84
| 0.1 | 0 | 0.7 | 0.2 | 0 | 0 | 10.48
| 0.15 | 0 | 0.65 | 0.2 | 0 | 0 | 13.33
| 0.2 | 0 | 0.6 | 0.2 | 0 | 0 | 14.78
| 0.25 | 0 | 0.55 | 0.2 | 0 | 0 | 15.65
| 0.3 | 0 | 0.5 | 0.2 | 0 | 0 | 16.31
Fe-Co-Cr-Cu | 0.45 | 0 | 0.5 | 0 | 0 | 0.05 | 10.49
| 0.425 | 0 | 0.525 | 0 | 0 | 0.05 | 10.18
| 0.4 | 0 | 0.55 | 0 | 0 | 0.05 | 10.17
| 0.25 | 0 | 0.7 | 0 | 0 | 0.05 | 11.59
| 0.53 | 0 | 0.4 | 0.02 | 0 | 0.05 | 10.09
| 0.48 | 0 | 0.45 | 0.02 | 0 | 0.05 | 9.71
| 0.455 | 0 | 0.475 | 0.02 | 0 | 0.05 | 10
| 0.43 | 0 | 0.5 | 0.02 | 0 | 0.05 | 10.12
| 0.405 | 0 | 0.525 | 0.02 | 0 | 0.05 | 10.3
| 0.38 | 0 | 0.55 | 0.02 | 0 | 0.05 | 10.19
| 0.33 | 0 | 0.6 | 0.02 | 0 | 0.05 | 10.51
| 0.45 | 0 | 0.45 | 0.05 | 0 | 0.05 | 10.32
| 0.4 | 0 | 0.5 | 0.05 | 0 | 0.05 | 10.3
| 0.35 | 0 | 0.55 | 0.05 | 0 | 0.05 | 10.86
| 0.25 | 0 | 0.65 | 0.05 | 0 | 0.05 | 11.62
| 0.35 | 0 | 0.525 | 0.075 | 0 | 0.05 | 9.93
| 0.33 | 0 | 0.525 | 0.095 | 0 | 0.05 | 5.87
| 0.45 | 0 | 0.4 | 0.1 | 0 | 0.05 | 10.5
| 0.4 | 0 | 0.45 | 0.1 | 0 | 0.05 | 10.6
| 0.35 | 0 | 0.5 | 0.1 | 0 | 0.05 | 6.4
| 0.325 | 0 | 0.525 | 0.1 | 0 | 0.05 | 5.55
| 0.3 | 0 | 0.55 | 0.1 | 0 | 0.05 | 6.38
| 0.29 | 0 | 0.56 | 0.1 | 0 | 0.05 | 7.6
| 0.25 | 0 | 0.6 | 0.1 | 0 | 0.05 | 10.23
| 0.315 | 0 | 0.525 | 0.11 | 0 | 0.05 | 7.23
| 0.375 | 0 | 0.45 | 0.125 | 0 | 0.05 | 16.72
| 0.325 | 0 | 0.5 | 0.125 | 0 | 0.05 | 12.27
| 0.275 | 0 | 0.55 | 0.125 | 0 | 0.05 | 9.15
| 0.4 | 0 | 0.4 | 0.15 | 0 | 0.05 | 17.18
| 0.35 | 0 | 0.45 | 0.15 | 0 | 0.05 | 16.72
| 0.3 | 0 | 0.5 | 0.15 | 0 | 0.05 | 15.76
| 0.25 | 0 | 0.55 | 0.15 | 0 | 0.05 | 14.42
Fe-Ni-Co-Cr | 0.618 | 0.091 | 0.291 | 0 | 0 | 0 | 10.53
| 0.527 | 0.091 | 0.382 | 0 | 0 | 0 | 10.51
| 0.473 | 0.091 | 0.436 | 0 | 0 | 0 | 11.05
| 0.4 | 0.091 | 0.509 | 0 | 0 | 0 | 11.06
| 0.364 | 0.091 | 0.545 | 0 | 0 | 0 | 10.92
| 0.327 | 0.091 | 0.582 | 0 | 0 | 0 | 9.91
| 0.273 | 0.091 | 0.636 | 0 | 0 | 0 | 11.78
| 0.227 | 0.091 | 0.682 | 0 | 0 | 0 | 12.55
| 0.582 | 0.091 | 0.291 | 0.036 | 0 | 0 | 11.07
| 0.546 | 0.091 | 0.327 | 0.036 | 0 | 0 | 10.71
| 0.518 | 0.091 | 0.355 | 0.036 | 0 | 0 | 10.42
| 0.491 | 0.091 | 0.382 | 0.036 | 0 | 0 | 10.75
| 0.464 | 0.091 | 0.409 | 0.036 | 0 | 0 | 10.83
| 0.437 | 0.091 | 0.436 | 0.036 | 0 | 0 | 10.76
| 0.4 | 0.091 | 0.473 | 0.036 | 0 | 0 | 11.02
| 0.364 | 0.091 | 0.509 | 0.036 | 0 | 0 | 11.16
| 0.328 | 0.091 | 0.545 | 0.036 | 0 | 0 | 10.76
| 0.273 | 0.091 | 0.6 | 0.036 | 0 | 0 | 11.58
| 0.228 | 0.091 | 0.645 | 0.036 | 0 | 0 | 12.22
| 0.423 | 0.091 | 0.436 | 0.05 | 0 | 0 | 10.95
| 0.518 | 0.091 | 0.327 | 0.064 | 0 | 0 | 10.89
| 0.49 | 0.091 | 0.355 | 0.064 | 0 | 0 | 10.69
| 0.463 | 0.091 | 0.382 | 0.064 | 0 | 0 | 10.89
| 0.436 | 0.091 | 0.409 | 0.064 | 0 | 0 | 11.07
| 0.409 | 0.091 | 0.436 | 0.064 | 0 | 0 | 10.92
| 0.372 | 0.091 | 0.473 | 0.064 | 0 | 0 | 8.16
| 0.336 | 0.091 | 0.509 | 0.064 | 0 | 0 | 9.24
| 0.272 | 0.091 | 0.573 | 0.064 | 0 | 0 | 11.1
| 0.227 | 0.091 | 0.618 | 0.064 | 0 | 0 | 11.74
| 0.441 | 0.091 | 0.386 | 0.082 | 0 | 0 | 4.06
| 0.422 | 0.091 | 0.405 | 0.082 | 0 | 0 | 3.66
| 0.428 | 0.091 | 0.395 | 0.086 | 0 | 0 | 2.2
| 0.423 | 0.091 | 0.4 | 0.086 | 0 | 0 | 2.36
| 0.418 | 0.091 | 0.405 | 0.086 | 0 | 0 | 2.65
| 0.414 | 0.091 | 0.409 | 0.086 | 0 | 0 | 2.9
| 0.527 | 0.091 | 0.291 | 0.091 | 0 | 0 | 12.4
| 0.491 | 0.091 | 0.327 | 0.091 | 0 | 0 | 12.05
| 0.463 | 0.091 | 0.355 | 0.091 | 0 | 0 | 8.86
| 0.436 | 0.091 | 0.382 | 0.091 | 0 | 0 | 3.03
| 0.427 | 0.091 | 0.391 | 0.091 | 0 | 0 | 2.42
| 0.423 | 0.091 | 0.395 | 0.091 | 0 | 0 | 2.47
| 0.409 | 0.091 | 0.409 | 0.091 | 0 | 0 | 3.24
| 0.395 | 0.091 | 0.423 | 0.091 | 0 | 0 | 4.39
| 0.382 | 0.091 | 0.436 | 0.091 | 0 | 0 | 4.95
| 0.345 | 0.091 | 0.473 | 0.091 | 0 | 0 | 7.78
| 0.309 | 0.091 | 0.509 | 0.091 | 0 | 0 | 8.78
| 0.273 | 0.091 | 0.545 | 0.091 | 0 | 0 | 9.96
| 0.227 | 0.091 | 0.591 | 0.091 | 0 | 0 | 10.61
| 0.182 | 0.091 | 0.636 | 0.091 | 0 | 0 | 11.78
| 0.414 | 0.091 | 0.395 | 0.1 | 0 | 0 | 3.71
| 0.464 | 0.091 | 0.327 | 0.118 | 0 | 0 | 17.01
| 0.436 | 0.091 | 0.355 | 0.118 | 0 | 0 | 16.01
| 0.409 | 0.091 | 0.382 | 0.118 | 0 | 0 | 10.51
| 0.382 | 0.091 | 0.409 | 0.118 | 0 | 0 | 8.08
| 0.355 | 0.091 | 0.436 | 0.118 | 0 | 0 | 6.37
| 0.336 | 0.091 | 0.455 | 0.118 | 0 | 0 | 6.78
| 0.318 | 0.091 | 0.473 | 0.118 | 0 | 0 | 7.27
| 0.282 | 0.091 | 0.509 | 0.118 | 0 | 0 | 8.36
| 0.246 | 0.091 | 0.545 | 0.118 | 0 | 0 | 9.84
| 0.2 | 0.091 | 0.591 | 0.118 | 0 | 0 | 14.39
| 0.346 | 0.091 | 0.436 | 0.127 | 0 | 0 | 7.35
| 0.473 | 0.091 | 0.291 | 0.145 | 0 | 0 | 16.95
| 0.437 | 0.091 | 0.327 | 0.145 | 0 | 0 | 17.73
| 0.409 | 0.091 | 0.355 | 0.145 | 0 | 0 | 16.91
| 0.382 | 0.091 | 0.382 | 0.145 | 0 | 0 | 15.64
| 0.328 | 0.091 | 0.436 | 0.145 | 0 | 0 | 13.64
| 0.291 | 0.091 | 0.473 | 0.145 | 0 | 0 | 9.07
| 0.273 | 0.091 | 0.491 | 0.145 | 0 | 0 | 9.46
| 0.228 | 0.091 | 0.536 | 0.145 | 0 | 0 | 10.37
| 0.155 | 0.091 | 0.609 | 0.145 | 0 | 0 | 14.63
| 0.227 | 0.091 | 0.527 | 0.155 | 0 | 0 | 10.9
| 0.272 | 0.091 | 0.473 | 0.164 | 0 | 0 | 13.52
| 0.436 | 0.091 | 0.291 | 0.182 | 0 | 0 | 17.25
| 0.4 | 0.091 | 0.327 | 0.182 | 0 | 0 | 16.89
| 0.345 | 0.091 | 0.382 | 0.182 | 0 | 0 | 16.54
| 0.291 | 0.091 | 0.436 | 0.182 | 0 | 0 | 16.01
| 0.254 | 0.091 | 0.473 | 0.182 | 0 | 0 | 13.81
| 0.204 | 0.091 | 0.523 | 0.182 | 0 | 0 | 18.06
| 0.136 | 0.091 | 0.591 | 0.182 | 0 | 0 | 17.84
| 0.666 | 0.167 | 0.167 | 0 | 0 | 0 | 10.46
| 0.583 | 0.167 | 0.25 | 0 | 0 | 0 | 10.87
| 0.475 | 0.167 | 0.358 | 0 | 0 | 0 | 11.08
| 0.375 | 0.167 | 0.458 | 0 | 0 | 0 | 11.52
| 0.333 | 0.167 | 0.5 | 0 | 0 | 0 | 12.05
| 0.291 | 0.167 | 0.542 | 0 | 0 | 0 | 12.37
| 0.567 | 0.167 | 0.233 | 0.033 | 0 | 0 | 11.66
| 0.521 | 0.167 | 0.279 | 0.033 | 0 | 0 | 11.35
| 0.5 | 0.167 | 0.3 | 0.033 | 0 | 0 | 10.65
| 0.458 | 0.167 | 0.342 | 0.033 | 0 | 0 | 9.22
| 0.437 | 0.167 | 0.363 | 0.033 | 0 | 0 | 8.61
| 0.417 | 0.167 | 0.383 | 0.033 | 0 | 0 | 8.21
| 0.396 | 0.167 | 0.404 | 0.033 | 0 | 0 | 8.87
| 0.358 | 0.167 | 0.442 | 0.033 | 0 | 0 | 11.21
| 0.317 | 0.167 | 0.483 | 0.033 | 0 | 0 | 11.95
| 0.296 | 0.167 | 0.504 | 0.033 | 0 | 0 | 11.75
| 0.575 | 0.167 | 0.2 | 0.058 | 0 | 0 | 11.02
| 0.529 | 0.167 | 0.246 | 0.058 | 0 | 0 | 9.25
| 0.508 | 0.167 | 0.267 | 0.058 | 0 | 0 | 7.75
| 0.487 | 0.167 | 0.288 | 0.058 | 0 | 0 | 3.23
| 0.467 | 0.167 | 0.308 | 0.058 | 0 | 0 | 5.79
| 0.446 | 0.167 | 0.329 | 0.058 | 0 | 0 | 6.82
| 0.404 | 0.167 | 0.371 | 0.058 | 0 | 0 | 9.48
| 0.383 | 0.167 | 0.392 | 0.058 | 0 | 0 | 9.18
| 0.362 | 0.167 | 0.413 | 0.058 | 0 | 0 | 9.78
| 0.333 | 0.167 | 0.442 | 0.058 | 0 | 0 | 10.77
| 0.283 | 0.167 | 0.492 | 0.058 | 0 | 0 | 11.03
| 0.512 | 0.167 | 0.25 | 0.071 | 0 | 0 | 2.04
| 0.501 | 0.167 | 0.261 | 0.071 | 0 | 0 | 1.69
| 0.5 | 0.167 | 0.258 | 0.075 | 0 | 0 | 2.88
| 0.583 | 0.167 | 0.167 | 0.083 | 0 | 0 | 17.91
| 0.562 | 0.167 | 0.188 | 0.083 | 0 | 0 | 16.18
| 0.542 | 0.167 | 0.208 | 0.083 | 0 | 0 | 12.01
| 0.517 | 0.167 | 0.233 | 0.083 | 0 | 0 | 5.57
| 0.496 | 0.167 | 0.254 | 0.083 | 0 | 0 | 3.73
| 0.475 | 0.167 | 0.275 | 0.083 | 0 | 0 | 3.88
| 0.454 | 0.167 | 0.296 | 0.083 | 0 | 0 | 4.91
| 0.433 | 0.167 | 0.317 | 0.083 | 0 | 0 | 5.98
| 0.412 | 0.167 | 0.338 | 0.083 | 0 | 0 | 6.41
| 0.392 | 0.167 | 0.358 | 0.083 | 0 | 0 | 7.81
| 0.371 | 0.167 | 0.379 | 0.083 | 0 | 0 | 7.77
| 0.333 | 0.167 | 0.417 | 0.083 | 0 | 0 | 9.41
| 0.292 | 0.167 | 0.458 | 0.083 | 0 | 0 | 10.57
| 0.25 | 0.167 | 0.5 | 0.083 | 0 | 0 | 12
| 0.558 | 0.167 | 0.167 | 0.108 | 0 | 0 | 17.62
| 0.529 | 0.167 | 0.196 | 0.108 | 0 | 0 | 16.23
| 0.504 | 0.167 | 0.221 | 0.108 | 0 | 0 | 13.4
| 0.483 | 0.167 | 0.242 | 0.108 | 0 | 0 | 10.47
| 0.462 | 0.167 | 0.263 | 0.108 | 0 | 0 | 7.66
| 0.442 | 0.167 | 0.283 | 0.108 | 0 | 0 | 6.88
| 0.421 | 0.167 | 0.304 | 0.108 | 0 | 0 | 5.95
| 0.4 | 0.167 | 0.325 | 0.108 | 0 | 0 | 6.17
| 0.379 | 0.167 | 0.346 | 0.108 | 0 | 0 | 7.72
| 0.358 | 0.167 | 0.367 | 0.108 | 0 | 0 | 7.79
| 0.337 | 0.167 | 0.388 | 0.108 | 0 | 0 | 8.34
| 0.292 | 0.167 | 0.433 | 0.108 | 0 | 0 | 9.64
| 0.258 | 0.167 | 0.467 | 0.108 | 0 | 0 | 10.8
| 0.492 | 0.167 | 0.208 | 0.133 | 0 | 0 | 16.4
| 0.471 | 0.167 | 0.229 | 0.133 | 0 | 0 | 16.2
| 0.45 | 0.167 | 0.25 | 0.133 | 0 | 0 | 14.68
| 0.429 | 0.167 | 0.271 | 0.133 | 0 | 0 | 13.41
| 0.408 | 0.167 | 0.292 | 0.133 | 0 | 0 | 9.64
| 0.387 | 0.167 | 0.313 | 0.133 | 0 | 0 | 9.61
| 0.367 | 0.167 | 0.333 | 0.133 | 0 | 0 | 9.69
| 0.346 | 0.167 | 0.354 | 0.133 | 0 | 0 | 8.92
| 0.325 | 0.167 | 0.375 | 0.133 | 0 | 0 | 8.93
| 0.308 | 0.167 | 0.392 | 0.133 | 0 | 0 | 9.09
| 0.292 | 0.167 | 0.408 | 0.133 | 0 | 0 | 9.68
| 0.246 | 0.167 | 0.454 | 0.133 | 0 | 0 | 10.54
| 0.508 | 0.167 | 0.167 | 0.158 | 0 | 0 | 16.84
| 0.458 | 0.167 | 0.217 | 0.158 | 0 | 0 | 15.98
| 0.437 | 0.167 | 0.238 | 0.158 | 0 | 0 | 15.7
| 0.417 | 0.167 | 0.258 | 0.158 | 0 | 0 | 15.31
| 0.375 | 0.167 | 0.3 | 0.158 | 0 | 0 | 14.61
| 0.333 | 0.167 | 0.342 | 0.158 | 0 | 0 | 14.09
| 0.312 | 0.167 | 0.363 | 0.158 | 0 | 0 | 12.22
| 0.292 | 0.167 | 0.383 | 0.158 | 0 | 0 | 12.33
| 0.254 | 0.167 | 0.421 | 0.158 | 0 | 0 | 10.86
| 0.212 | 0.167 | 0.463 | 0.158 | 0 | 0 | 12.39
| 0.692 | 0.231 | 0.077 | 0 | 0 | 0 | 10.58
| 0.615 | 0.231 | 0.154 | 0 | 0 | 0 | 10.93
| 0.584 | 0.231 | 0.185 | 0 | 0 | 0 | 11.12
| 0.538 | 0.231 | 0.231 | 0 | 0 | 0 | 11.82
| 0.5 | 0.231 | 0.269 | 0 | 0 | 0 | 11.92
| 0.461 | 0.231 | 0.308 | 0 | 0 | 0 | 12.38
| 0.431 | 0.231 | 0.338 | 0 | 0 | 0 | 10.54
| 0.384 | 0.231 | 0.385 | 0 | 0 | 0 | 11.64
| 0.346 | 0.231 | 0.423 | 0 | 0 | 0 | 11.9
| 0.631 | 0.231 | 0.115 | 0.023 | 0 | 0 | 10.83
| 0.592 | 0.231 | 0.154 | 0.023 | 0 | 0 | 10.59
| 0.554 | 0.231 | 0.192 | 0.023 | 0 | 0 | 10.08
| 0.5 | 0.231 | 0.246 | 0.023 | 0 | 0 | 8.25
| 0.461 | 0.231 | 0.285 | 0.023 | 0 | 0 | 9.12
| 0.431 | 0.231 | 0.315 | 0.023 | 0 | 0 | 9.78
| 0.408 | 0.231 | 0.338 | 0.023 | 0 | 0 | 10.65
| 0.646 | 0.231 | 0.077 | 0.046 | 0 | 0 | 15.52
| 0.623 | 0.231 | 0.1 | 0.046 | 0 | 0 | 12.56
| 0.592 | 0.231 | 0.131 | 0.046 | 0 | 0 | 3.83
| 0.569 | 0.231 | 0.154 | 0.046 | 0 | 0 | 2.54
| 0.561 | 0.231 | 0.162 | 0.046 | 0 | 0 | 1.87
| 0.531 | 0.231 | 0.192 | 0.046 | 0 | 0 | 3.63
| 0.5 | 0.231 | 0.223 | 0.046 | 0 | 0 | 4.75
| 0.461 | 0.231 | 0.262 | 0.046 | 0 | 0 | 6.14
| 0.431 | 0.231 | 0.292 | 0.046 | 0 | 0 | 8.77
| 0.385 | 0.231 | 0.338 | 0.046 | 0 | 0 | 10.4
| 0.346 | 0.231 | 0.377 | 0.046 | 0 | 0 | 11.02
| 0.569 | 0.231 | 0.138 | 0.062 | 0 | 0 | 4.18
| 0.607 | 0.231 | 0.085 | 0.077 | 0 | 0 | 15.15
| 0.577 | 0.231 | 0.115 | 0.077 | 0 | 0 | 10.65
| 0.546 | 0.231 | 0.146 | 0.077 | 0 | 0 | 5.31
| 0.5 | 0.231 | 0.192 | 0.077 | 0 | 0 | 4.9
| 0.461 | 0.231 | 0.231 | 0.077 | 0 | 0 | 6.47
| 0.43 | 0.231 | 0.262 | 0.077 | 0 | 0 | 7.5
| 0.384 | 0.231 | 0.308 | 0.077 | 0 | 0 | 9.26
| 0.346 | 0.231 | 0.346 | 0.077 | 0 | 0 | 9.96
| 0.307 | 0.231 | 0.385 | 0.077 | 0 | 0 | 11.39
| 0.392 | 0.231 | 0.277 | 0.1 | 0 | 0 | 8.1
| 0.561 | 0.231 | 0.1 | 0.108 | 0 | 0 | 13.7
| 0.53 | 0.231 | 0.131 | 0.108 | 0 | 0 | 11.12
| 0.499 | 0.231 | 0.162 | 0.108 | 0 | 0 | 8.2
| 0.461 | 0.231 | 0.2 | 0.108 | 0 | 0 | 6.4
| 0.43 | 0.231 | 0.231 | 0.108 | 0 | 0 | 7.19
| 0.346 | 0.231 | 0.315 | 0.108 | 0 | 0 | 9.04
| 0.315 | 0.231 | 0.346 | 0.108 | 0 | 0 | 9.08
| 0.292 | 0.231 | 0.369 | 0.108 | 0 | 0 | 9.11
| 0.384 | 0.231 | 0.254 | 0.131 | 0 | 0 | 9.33
| 0.346 | 0.231 | 0.292 | 0.131 | 0 | 0 | 9.1
| 0.538 | 0.231 | 0.077 | 0.154 | 0 | 0 | 16.6
| 0.507 | 0.231 | 0.108 | 0.154 | 0 | 0 | 15.39
| 0.461 | 0.231 | 0.154 | 0.154 | 0 | 0 | 15.2
| 0.43 | 0.231 | 0.185 | 0.154 | 0 | 0 | 14.01
| 0.384 | 0.231 | 0.231 | 0.154 | 0 | 0 | 11.57
| 0.346 | 0.231 | 0.269 | 0.154 | 0 | 0 | 10.32
| 0.269 | 0.231 | 0.346 | 0.154 | 0 | 0 | 10.52
| 0.714 | 0.286 | 0 | 0 | 0 | 0 | 13.61
| 0.685 | 0.286 | 0.029 | 0 | 0 | 0 | 9.11
| 0.635 | 0.286 | 0.079 | 0 | 0 | 0 | 8.02
| 0.607 | 0.286 | 0.107 | 0 | 0 | 0 | 8.36
| 0.571 | 0.286 | 0.143 | 0 | 0 | 0 | 4.47
| 0.535 | 0.286 | 0.179 | 0 | 0 | 0 | 6.6
| 0.5 | 0.286 | 0.214 | 0 | 0 | 0 | 8.74
| 0.464 | 0.286 | 0.25 | 0 | 0 | 0 | 9.97
| 0.428 | 0.286 | 0.286 | 0 | 0 | 0 | 10.84
| 0.393 | 0.286 | 0.321 | 0 | 0 | 0 | 12.22
| 0.25 | 0.286 | 0.464 | 0 | 0 | 0 | 12.07
| 0.7 | 0.286 | 0 | 0.014 | 0 | 0 | 14.55
| 0.686 | 0.286 | 0.014 | 0.014 | 0 | 0 | 9.32
| 0.65 | 0.286 | 0.05 | 0.014 | 0 | 0 | 3.05
| 0.636 | 0.286 | 0.064 | 0.014 | 0 | 0 | 1.56
| 0.621 | 0.286 | 0.079 | 0.014 | 0 | 0 | 0.54
| 0.607 | 0.286 | 0.093 | 0.014 | 0 | 0 | 1.04
| 0.593 | 0.286 | 0.107 | 0.014 | 0 | 0 | 1.37
| 0.579 | 0.286 | 0.121 | 0.014 | 0 | 0 | 2.53
| 0.685 | 0.286 | 0 | 0.029 | 0 | 0 | 13.77
| 0.664 | 0.286 | 0.021 | 0.029 | 0 | 0 | 9.7
| 0.635 | 0.286 | 0.05 | 0.029 | 0 | 0 | 4
| 0.606 | 0.286 | 0.079 | 0.029 | 0 | 0 | 1.84
| 0.592 | 0.286 | 0.093 | 0.029 | 0 | 0 | 1.58
| 0.578 | 0.286 | 0.107 | 0.029 | 0 | 0 | 2.26
| 0.564 | 0.286 | 0.121 | 0.029 | 0 | 0 | 2.92
| 0.542 | 0.286 | 0.143 | 0.029 | 0 | 0 | 4.29
| 0.521 | 0.286 | 0.164 | 0.029 | 0 | 0 | 5.98
| 0.499 | 0.286 | 0.186 | 0.029 | 0 | 0 | 7.53
| 0.464 | 0.286 | 0.221 | 0.029 | 0 | 0 | 8.91
| 0.428 | 0.286 | 0.257 | 0.029 | 0 | 0 | 10.09
| 0.378 | 0.286 | 0.307 | 0.029 | 0 | 0 | 11.34
| 0.635 | 0.286 | 0.036 | 0.043 | 0 | 0 | 7.18
| 0.614 | 0.286 | 0.057 | 0.043 | 0 | 0 | 5.22
| 0.592 | 0.286 | 0.079 | 0.043 | 0 | 0 | 2.79
| 0.578 | 0.286 | 0.093 | 0.043 | 0 | 0 | 2.98
| 0.564 | 0.286 | 0.107 | 0.043 | 0 | 0 | 3.08
| 0.55 | 0.286 | 0.121 | 0.043 | 0 | 0 | 3.49
| 0.664 | 0.286 | 0 | 0.05 | 0 | 0 | 14.23
| 0.636 | 0.286 | 0.021 | 0.057 | 0 | 0 | 11.32
| 0.593 | 0.286 | 0.064 | 0.057 | 0 | 0 | 6.14
| 0.578 | 0.286 | 0.079 | 0.057 | 0 | 0 | 4.69
| 0.564 | 0.286 | 0.093 | 0.057 | 0 | 0 | 4.03
| 0.55 | 0.286 | 0.107 | 0.057 | 0 | 0 | 4.21
| 0.536 | 0.286 | 0.121 | 0.057 | 0 | 0 | 4.12
| 0.514 | 0.286 | 0.143 | 0.057 | 0 | 0 | 5.5
| 0.643 | 0.286 | 0 | 0.071 | 0 | 0 | 14.88
| 0.622 | 0.286 | 0.021 | 0.071 | 0 | 0 | 12.81
| 0.593 | 0.286 | 0.05 | 0.071 | 0 | 0 | 7.55
| 0.579 | 0.286 | 0.064 | 0.071 | 0 | 0 | 6.09
| 0.564 | 0.286 | 0.079 | 0.071 | 0 | 0 | 4.97
| 0.55 | 0.286 | 0.093 | 0.071 | 0 | 0 | 5.47
| 0.536 | 0.286 | 0.107 | 0.071 | 0 | 0 | 4.58
| 0.5 | 0.286 | 0.143 | 0.071 | 0 | 0 | 5.35
| 0.464 | 0.286 | 0.179 | 0.071 | 0 | 0 | 7.01
| 0.429 | 0.286 | 0.214 | 0.071 | 0 | 0 | 9
| 0.357 | 0.286 | 0.286 | 0.071 | 0 | 0 | 10.83
| 0.606 | 0.286 | 0.029 | 0.079 | 0 | 0 | 9.67
| 0.621 | 0.286 | 0 | 0.093 | 0 | 0 | 15.21
| 0.571 | 0.286 | 0.05 | 0.093 | 0 | 0 | 9.53
| 0.55 | 0.286 | 0.071 | 0.093 | 0 | 0 | 8.86
| 0.535 | 0.286 | 0.086 | 0.093 | 0 | 0 | 7.64
| 0.593 | 0.286 | 0.014 | 0.107 | 0 | 0 | 14.3
| 0.578 | 0.286 | 0.029 | 0.107 | 0 | 0 | 13.12
| 0.55 | 0.286 | 0.057 | 0.107 | 0 | 0 | 12.94
| 0.5 | 0.286 | 0.107 | 0.107 | 0 | 0 | 7.62
| 0.464 | 0.286 | 0.143 | 0.107 | 0 | 0 | 8.09
| 0.428 | 0.286 | 0.179 | 0.107 | 0 | 0 | 8.31
| 0.393 | 0.286 | 0.214 | 0.107 | 0 | 0 | 8.97
| 0.357 | 0.286 | 0.25 | 0.107 | 0 | 0 | 10.44
| 0.571 | 0.286 | 0 | 0.143 | 0 | 0 | 16.57
| 0.535 | 0.286 | 0.036 | 0.143 | 0 | 0 | 15.75
| 0.5 | 0.286 | 0.071 | 0.143 | 0 | 0 | 13.19
| 0.464 | 0.286 | 0.107 | 0.143 | 0 | 0 | 11.78
| 0.428 | 0.286 | 0.143 | 0.143 | 0 | 0 | 10.66
| 0.392 | 0.286 | 0.179 | 0.143 | 0 | 0 | 9.96
| 0.357 | 0.286 | 0.214 | 0.143 | 0 | 0 | 10.08
| 0.321 | 0.286 | 0.25 | 0.143 | 0 | 0 | 9.63
Fe-Co-Ni-V | 0.618 | 0.091 | 0.291 | 0 | 0 | 0 | 10.53
| 0.527 | 0.091 | 0.382 | 0 | 0 | 0 | 10.57
| 0.473 | 0.091 | 0.436 | 0 | 0 | 0 | 11.05
| 0.4 | 0.091 | 0.509 | 0 | 0 | 0 | 11.06
| 0.363 | 0.091 | 0.546 | 0 | 0 | 0 | 10.92
| 0.327 | 0.091 | 0.582 | 0 | 0 | 0 | 9.91
| 0.273 | 0.091 | 0.636 | 0 | 0 | 0 | 11.78
| 0.227 | 0.091 | 0.682 | 0 | 0 | 0 | 12.55
| 0.355 | 0.091 | 0.527 | 0 | 0.027 | 0 | 13.16
| 0.546 | 0.091 | 0.318 | 0 | 0.045 | 0 | 10.94
| 0.5 | 0.091 | 0.364 | 0 | 0.045 | 0 | 10.87
| 0.455 | 0.091 | 0.409 | 0 | 0.045 | 0 | 13.6
| 0.409 | 0.091 | 0.455 | 0 | 0.045 | 0 | 14
| 0.364 | 0.091 | 0.5 | 0 | 0.045 | 0 | 12.19
| 0.346 | 0.091 | 0.518 | 0 | 0.045 | 0 | 11.92
| 0.318 | 0.091 | 0.546 | 0 | 0.045 | 0 | 11.49
| 0.273 | 0.091 | 0.591 | 0 | 0.045 | 0 | 14.07
| 0.482 | 0.091 | 0.363 | 0 | 0.064 | 0 | 14.28
| 0.454 | 0.091 | 0.391 | 0 | 0.064 | 0 | 13.97
| 0.436 | 0.091 | 0.409 | 0 | 0.064 | 0 | 10.48
| 0.409 | 0.091 | 0.436 | 0 | 0.064 | 0 | 4.23
| 0.391 | 0.091 | 0.454 | 0 | 0.064 | 0 | 7.38
| 0.363 | 0.091 | 0.482 | 0 | 0.064 | 0 | 7.48
| 0.345 | 0.091 | 0.5 | 0 | 0.064 | 0 | 10.93
| 0.318 | 0.091 | 0.527 | 0 | 0.064 | 0 | 10.85
| 0.454 | 0.091 | 0.382 | 0 | 0.073 | 0 | 13.88
| 0.427 | 0.091 | 0.409 | 0 | 0.073 | 0 | 4.38
| 0.409 | 0.091 | 0.427 | 0 | 0.073 | 0 | 7.59
| 0.382 | 0.091 | 0.454 | 0 | 0.073 | 0 | 8.59
| 0.363 | 0.091 | 0.473 | 0 | 0.073 | 0 | 8.55
| 0.336 | 0.091 | 0.5 | 0 | 0.073 | 0 | 10.8
| 0.291 | 0.091 | 0.545 | 0 | 0.073 | 0 | 12.61
| 0.418 | 0.091 | 0.409 | 0 | 0.082 | 0 | 7.72
| 0.391 | 0.091 | 0.436 | 0 | 0.082 | 0 | 6.89
| 0.372 | 0.091 | 0.455 | 0 | 0.082 | 0 | 7.48
| 0.354 | 0.091 | 0.473 | 0 | 0.082 | 0 | 8.5
| 0.336 | 0.091 | 0.491 | 0 | 0.082 | 0 | 9.88
| 0.318 | 0.091 | 0.509 | 0 | 0.082 | 0 | 10.98
| 0.5 | 0.091 | 0.318 | 0 | 0.091 | 0 | 19.79
| 0.455 | 0.091 | 0.363 | 0 | 0.091 | 0 | 19.27
| 0.409 | 0.091 | 0.409 | 0 | 0.091 | 0 | 14.3
| 0.382 | 0.091 | 0.436 | 0 | 0.091 | 0 | 7.81
| 0.363 | 0.091 | 0.455 | 0 | 0.091 | 0 | 10.27
| 0.318 | 0.091 | 0.5 | 0 | 0.091 | 0 | 10.57
| 0.273 | 0.091 | 0.545 | 0 | 0.091 | 0 | 13.45
| 0.345 | 0.091 | 0.455 | 0 | 0.109 | 0 | 17.33
| 0.464 | 0.091 | 0.318 | 0 | 0.127 | 0 | 20.43
| 0.418 | 0.091 | 0.364 | 0 | 0.127 | 0 | 19.05
| 0.373 | 0.091 | 0.409 | 0 | 0.127 | 0 | 20.25
| 0.318 | 0.091 | 0.455 | 0 | 0.136 | 0 | 19.78
| 0.273 | 0.091 | 0.5 | 0 | 0.136 | 0 | 11.6
| 0.48 | 0.2 | 0.3 | 0 | 0.02 | 0 | 13.69
| 0.455 | 0.2 | 0.325 | 0 | 0.02 | 0 | 13.09
| 0.43 | 0.2 | 0.35 | 0 | 0.02 | 0 | 12.11
| 0.56 | 0.2 | 0.2 | 0 | 0.04 | 0 | 13.81
| 0.51 | 0.2 | 0.25 | 0 | 0.04 | 0 | 13.58
| 0.485 | 0.2 | 0.275 | 0 | 0.04 | 0 | 6.99
| 0.46 | 0.2 | 0.3 | 0 | 0.04 | 0 | 8.28
| 0.41 | 0.2 | 0.35 | 0 | 0.04 | 0 | 11.56
| 0.36 | 0.2 | 0.4 | 0 | 0.04 | 0 | 13.08
| 0.31 | 0.2 | 0.45 | 0 | 0.04 | 0 | 13.64
| 0.25 | 0.2 | 0.51 | 0 | 0.04 | 0 | 13.57
| 0.6 | 0.2 | 0.15 | 0 | 0.05 | 0 | 13.61
| 0.525 | 0.2 | 0.225 | 0 | 0.05 | 0 | 12.04
| 0.465 | 0.2 | 0.275 | 0 | 0.06 | 0 | 5.44
| 0.415 | 0.2 | 0.325 | 0 | 0.06 | 0 | 9.7
| 0.365 | 0.2 | 0.375 | 0 | 0.06 | 0 | 11.6
| 0.315 | 0.2 | 0.425 | 0 | 0.06 | 0 | 13.9
| 0.265 | 0.2 | 0.475 | 0 | 0.06 | 0 | 14.63
| 0.58 | 0.2 | 0.15 | 0 | 0.07 | 0 | 20.13
| 0.53 | 0.2 | 0.2 | 0 | 0.07 | 0 | 7.17
| 0.505 | 0.2 | 0.225 | 0 | 0.07 | 0 | 5.02
| 0.48 | 0.2 | 0.25 | 0 | 0.07 | 0 | 6.24
| 0.43 | 0.2 | 0.3 | 0 | 0.07 | 0 | 7.52
| 0.405 | 0.2 | 0.325 | 0 | 0.07 | 0 | 9.15
| 0.38 | 0.2 | 0.35 | 0 | 0.07 | 0 | 10.73
| 0.355 | 0.2 | 0.375 | 0 | 0.07 | 0 | 11.05
| 0.33 | 0.2 | 0.4 | 0 | 0.07 | 0 | 11.78
| 0.28 | 0.2 | 0.45 | 0 | 0.07 | 0 | 13.11
| 0.25 | 0.2 | 0.48 | 0 | 0.07 | 0 | 14.14
| 0.445 | 0.2 | 0.275 | 0 | 0.08 | 0 | 6.74
| 0.395 | 0.2 | 0.325 | 0 | 0.08 | 0 | 8.64
| 0.37 | 0.2 | 0.35 | 0 | 0.08 | 0 | 10.01
| 0.345 | 0.2 | 0.375 | 0 | 0.08 | 0 | 11.07
| 0.295 | 0.2 | 0.425 | 0 | 0.08 | 0 | 12.41
| 0.485 | 0.2 | 0.225 | 0 | 0.09 | 0 | 6.76
| 0.41 | 0.2 | 0.3 | 0 | 0.09 | 0 | 8.33
| 0.36 | 0.2 | 0.35 | 0 | 0.09 | 0 | 10.18
| 0.31 | 0.2 | 0.4 | 0 | 0.09 | 0 | 11.79
| 0.26 | 0.2 | 0.45 | 0 | 0.09 | 0 | 13.55
| 0.55 | 0.2 | 0.15 | 0 | 0.1 | 0 | 20.37
| 0.5 | 0.2 | 0.2 | 0 | 0.1 | 0 | 14.32
| 0.45 | 0.2 | 0.25 | 0 | 0.1 | 0 | 15.76
| 0.375 | 0.2 | 0.325 | 0 | 0.1 | 0 | 10.85
| 0.325 | 0.2 | 0.375 | 0 | 0.1 | 0 | 11.34
| 0.275 | 0.2 | 0.425 | 0 | 0.1 | 0 | 12.94
| 0.25 | 0.2 | 0.45 | 0 | 0.1 | 0 | 13.2
| 0.405 | 0.2 | 0.275 | 0 | 0.12 | 0 | 14.41
| 0.38 | 0.2 | 0.3 | 0 | 0.12 | 0 | 10.09
| 0.33 | 0.2 | 0.35 | 0 | 0.12 | 0 | 11.97
| 0.47 | 0.2 | 0.2 | 0 | 0.13 | 0 | 19.61
| 0.42 | 0.2 | 0.25 | 0 | 0.13 | 0 | 19.75
| 0.37 | 0.2 | 0.3 | 0 | 0.13 | 0 | 18.63
| 0.32 | 0.2 | 0.35 | 0 | 0.13 | 0 | 13.5
| 0.27 | 0.2 | 0.4 | 0 | 0.13 | 0 | 14.07
| 0.5 | 0.2 | 0.15 | 0 | 0.15 | 0 | 18.41
| 0.68 | 0.3 | 0 | 0 | 0.02 | 0 | 17.56
| 0.655 | 0.3 | 0.025 | 0 | 0.02 | 0 | 9.25
| 0.63 | 0.3 | 0.05 | 0 | 0.02 | 0 | 5.11
| 0.605 | 0.3 | 0.075 | 0 | 0.02 | 0 | 1.86
| 0.58 | 0.3 | 0.1 | 0 | 0.02 | 0 | 2.57
| 0.53 | 0.3 | 0.15 | 0 | 0.02 | 0 | 7.3
| 0.505 | 0.3 | 0.175 | 0 | 0.02 | 0 | 9.98
| 0.455 | 0.3 | 0.225 | 0 | 0.02 | 0 | 12.38
| 0.43 | 0.3 | 0.25 | 0 | 0.02 | 0 | 13.47
| 0.38 | 0.3 | 0.3 | 0 | 0.02 | 0 | 13.94
| 0.33 | 0.3 | 0.35 | 0 | 0.02 | 0 | 15.54
| 0.635 | 0.3 | 0.025 | 0 | 0.04 | 0 | 2.11
| 0.61 | 0.3 | 0.05 | 0 | 0.04 | 0 | 6.44
| 0.585 | 0.3 | 0.075 | 0 | 0.04 | 0 | 5.57
| 0.56 | 0.3 | 0.1 | 0 | 0.04 | 0 | 4.36
| 0.535 | 0.3 | 0.125 | 0 | 0.04 | 0 | 6.17
| 0.485 | 0.3 | 0.175 | 0 | 0.04 | 0 | 8.61
| 0.46 | 0.3 | 0.2 | 0 | 0.04 | 0 | 12.03
| 0.435 | 0.3 | 0.225 | 0 | 0.04 | 0 | 12.27
| 0.41 | 0.3 | 0.25 | 0 | 0.04 | 0 | 12.01
| 0.385 | 0.3 | 0.275 | 0 | 0.04 | 0 | 12.05
| 0.36 | 0.3 | 0.3 | 0 | 0.04 | 0 | 13.26
| 0.64 | 0.3 | 0 | 0 | 0.06 | 0 | 23.2
| 0.59 | 0.3 | 0.05 | 0 | 0.06 | 0 | 14.82
| 0.565 | 0.3 | 0.075 | 0 | 0.06 | 0 | 9.06
| 0.515 | 0.3 | 0.125 | 0 | 0.06 | 0 | 7.13
| 0.49 | 0.3 | 0.15 | 0 | 0.06 | 0 | 7.5
| 0.465 | 0.3 | 0.175 | 0 | 0.06 | 0 | 9.58
| 0.44 | 0.3 | 0.2 | 0 | 0.06 | 0 | 9.82
| 0.39 | 0.3 | 0.25 | 0 | 0.06 | 0 | 11.86
| 0.3 | 0.3 | 0.34 | 0 | 0.06 | 0 | 15.93
| 0.595 | 0.3 | 0.025 | 0 | 0.08 | 0 | 18.7
| 0.545 | 0.3 | 0.075 | 0 | 0.08 | 0 | 16.69
| 0.495 | 0.3 | 0.125 | 0 | 0.08 | 0 | 9.98
| 0.47 | 0.3 | 0.15 | 0 | 0.08 | 0 | 9.75
| 0.445 | 0.3 | 0.175 | 0 | 0.08 | 0 | 11.08
| 0.42 | 0.3 | 0.2 | 0 | 0.08 | 0 | 9.61
| 0.395 | 0.3 | 0.225 | 0 | 0.08 | 0 | 11.29
| 0.37 | 0.3 | 0.25 | 0 | 0.08 | 0 | 12.02
| 0.345 | 0.3 | 0.275 | 0 | 0.08 | 0 | 11.92
| 0.3 | 0.3 | 0.32 | 0 | 0.08 | 0 | 15.25
| 0.6 | 0.3 | 0 | 0 | 0.1 | 0 | 22.63
| 0.55 | 0.3 | 0.05 | 0 | 0.1 | 0 | 18.6
| 0.45 | 0.3 | 0.15 | 0 | 0.1 | 0 | 12.43
| 0.4 | 0.3 | 0.2 | 0 | 0.1 | 0 | 11.63
| 0.35 | 0.3 | 0.25 | 0 | 0.1 | 0 | 12.28
| 0.3 | 0.3 | 0.3 | 0 | 0.1 | 0 | 16.84
| 0.555 | 0.3 | 0.025 | 0 | 0.12 | 0 | 20.22
| 0.505 | 0.3 | 0.075 | 0 | 0.12 | 0 | 18.45
| 0.455 | 0.3 | 0.125 | 0 | 0.12 | 0 | 13.25
| 0.405 | 0.3 | 0.175 | 0 | 0.12 | 0 | 16.77
| 0.355 | 0.3 | 0.225 | 0 | 0.12 | 0 | 13.22
| 0.3 | 0.3 | 0.28 | 0 | 0.12 | 0 | 12.94
| 0.23 | 0.3 | 0.35 | 0 | 0.12 | 0 | 10.95
| 0.55 | 0.3 | 0 | 0 | 0.15 | 0 | 21.03
| 0.5 | 0.3 | 0.05 | 0 | 0.15 | 0 | 20.7
FeNiCo_new | 0.625 | 0.34 | 0.035 | 0 | 0 | 0 | 0.3
| 0.635 | 0.325 | 0.04 | 0 | 0 | 0 | 0.1
| 0.63 | 0.33 | 0.04 | 0 | 0 | 0 | 0.4
| 0.625 | 0.335 | 0.04 | 0 | 0 | 0 | 0.5
| 0.635 | 0.315 | 0.05 | 0 | 0 | 0 | 0.1
| 0.625 | 0.325 | 0.05 | 0 | 0 | 0 | 0.5
| 0.635 | 0.305 | 0.06 | 0 | 0 | 0 | 0.1
| 0.625 | 0.315 | 0.06 | 0 | 0 | 0 | 0.1
| 0.602 | 0.2407 | 0.0927 | 0.007466379 | 0 | 0.05684154 | 8.83
| 0.569 | 0.129 | 0.154 | 0.05 | 0 | 0.098 | 9.9
| 0.466 | 0.051 | 0.351 | 0.08 | 0 | 0.052 | 9.45